## 1 - Main Experimental results
Experiment No. | Input variables | [6 empty] | Experimental Output parameters
| Laser power (W) | Laser pulse frequency (Hz) | Duty cycle % | Focal plane position (mm) | Time of drilling | Pulse width (μs) | Laser Intensity (MW/cm^2) | Inlet diameter (μm) | Outlet diameter (μm) | Hole Taper Angle (deg) | Inlet Circularity
1 | 500 | 1000 | 40 | 8 | 1.15 | 400 | 24.9 | 380.02 | 238.2 | 4.27 | 0.805
2 | 700 | 1000 | 40 | 8 | 0.44 | 400 | 34.8 | 467.5 | 382.6 | 2.43 | 0.735
3 | 500 | 20000 | 40 | 8 | 0.51 | 20 | 24.9 | 409.87 | 185 | 6.25 | 0.904
4 | 700 | 20000 | 40 | 8 | 0.4 | 20 | 34.8 | 524 | 322 | 5.77 | 0.835
5 | 500 | 1000 | 60 | 8 | 0.85 | 600 | 16.6 | 423.15 | 318.2 | 3.005 | 0.7
6 | 700 | 1000 | 60 | 8 | 0.35 | 600 | 23.2 | 498.5 | 415.2 | 2.1 | 0.625
7 | 500 | 20000 | 60 | 8 | - | 30 | 16.6 | No hole | - | * | -
8 | 700 | 20000 | 60 | 8 | 0.3 | 30 | 23.2 | 574.7 | 436.5 | 3.95 | 0.695
9 | 500 | 1000 | 40 | 12 | 1.5 | 400 | 24.9 | 488.02 | 698.8 | 5.98 | 0.763
10 | 700 | 1000 | 40 | 12 | 0.65 | 400 | 34.8 | 580.12 | 715.3 | 3.91 | 0.684
11 | 500 | 20000 | 40 | 12 | 0.64 | 20 | 24.9 | 596 | blind | * | -
12 | 700 | 20000 | 40 | 12 | 0.47 | 20 | 34.8 | 605.3 | 987.45 | 10.82 | 0.8
13 | 500 | 1000 | 60 | 12 | 1 | 600 | 16.6 | 519.45 | 686.5 | 4.77 | 0.658
14 | 700 | 1000 | 60 | 12 | 0.52 | 600 | 23.2 | 528.8 | 658.8 | 3.71 | 0.584
15 | 500 | 20000 | 60 | 12 | 0.6 | 30 | 16.6 | No hole | - | * | -
16 | 700 | 20000 | 60 | 12 | 0.38 | 30 | 23.2 | 632.01 | 785.25 | 4.57 | 0.645
17 | 500 | 10000 | 50 | 10 | 1.5 | 50 | 19.9 | 501.25 | 367.25 | 3.83 | 0.768
18 | 700 | 10000 | 50 | 10 | 0.4 | 50 | 27.9 | 544.06 | 366.4 | 5.1 | 0.712
19 | 600 | 1000 | 50 | 10 | 1 | 500 | 23.9 | 563.1 | 648.5 | 2.44 | 0.689
20 | 600 | 20000 | 50 | 10 | 0.4 | 25 | 23.9 | 607.8 | 726.9 | 3.4 | 0.83
21 | 600 | 10000 | 40 | 10 | 0.55 | 40 | 29.8 | 507.5 | 633.25 | 3.64 | 0.802
22 | 600 | 10000 | 60 | 10 | 0.5 | 60 | 19.9 | 596.4 | 697.4 | 2.89 | 0.65
23 | 600 | 10000 | 50 | 8 | 0.45 | 50 | 23.9 | 498.5 | 384.7 | 3.25 | 0.723
24 | 600 | 10000 | 50 | 12 | 0.6 | 50 | 23.9 | 558 | Blind | * | -
25 | 600 | 10000 | 50 | 10 | 0.55 | 50 | 23.9 | 588.45 | 704.2 | 3.31 | 0.785
26 | 600 | 10000 | 50 | 10 | 0.5 | 50 | 23.9 | 611.2 | 700 | 2.54 | 0.765

## 2 -predicted & measured results
Experiment No. | Input variables |  |  |  | Errors
| Laser power (W) | Laser pulse frequency (Hz) | Duty cycle % | Focal plane position (mm) | Inlet diameter % | Oulet diameter %
1 | 500 | 1000 | 40 | 8 | 11.62326 | 4.72
2 | 700 | 1000 | 40 | 8 | 6.5 | 27.53333
3 | 500 | 20000 | 40 | 8 | 2.4675 | 22.91667
4 | 700 | 20000 | 40 | 8 | 9.166667 | 7.333333
5 | 500 | 1000 | 60 | 8 | 1.593023 | 3.575758
6 | 700 | 1000 | 60 | 8 | 5.943396 | 1.268293
7 | 500 | 20000 | 60 | 8 | 0 | 0
8 | 700 | 20000 | 60 | 8 | 14.94 | 9.125
9 | 500 | 1000 | 40 | 12 | 11.26909 | 0.171429
10 | 700 | 1000 | 40 | 12 | 9.35625 | 4.626667
11 | 500 | 20000 | 40 | 12 | 14.61538 | 0
12 | 700 | 20000 | 40 | 12 | 0.883333 | 33.43919
13 | 500 | 1000 | 60 | 12 | 3.805556 | 4.652778
14 | 700 | 1000 | 60 | 12 | 16.06349 | 14.44156
15 | 500 | 20000 | 60 | 12 | 0 | 0
16 | 700 | 20000 | 60 | 12 | 5.335 | 3.322368
17 | 500 | 10000 | 50 | 10 | 4.427083 | 4.928571
18 | 700 | 10000 | 50 | 10 | 1.08 | 23.66667
19 | 600 | 1000 | 50 | 10 | 2.381818 | 29.7
20 | 600 | 20000 | 50 | 10 | 14.67925 | 37.15094
21 | 600 | 10000 | 40 | 10 | 4.245283 | 15.13636
22 | 600 | 10000 | 60 | 10 | 14.69231 | 16.23333
23 | 600 | 10000 | 50 | 8 | 3.854167 | 24.56863
24 | 600 | 10000 | 50 | 12 | 3.333333 | 0
25 | 600 | 10000 | 50 | 10 | 11.0283 | 15.44262
26 | 600 | 10000 | 50 | 10 | 15.32075 | 14.7541

## 3 - statistical & simulation
Experiment No. | Error % statistical | Error % simulation
1 | 0.103136677 | 0.131519394
2 | 0.149463102 | 0.069518717
3 | 0.008524654 | 0.024080806
4 | 0.116076336 | 0.083969466
5 | 0.19370436 | 0.016188113
6 | 0.201636911 | 0.063189569
7 | - | -
8 | 0.193433096 | 0.12998086
9 | 0.11662227 | 0.127002992
10 | 0.158956768 | 0.103220023
11 | 0.166684564 | 0.127516779
12 | 0.085650091 | 0.008755989
13 | 0.169383001 | 0.039561074
14 | 0.076656581 | 0.191376702
15 | - | -
16 | 0.12372589 | 0.050647933
17 | 0.167690773 | 0.042394015
18 | 0.128781752 | 0.010917913
19 | 0.263816374 | 0.023264074
20 | 0.210110234 | 0.128002632
21 | 0.122333005 | 0.044334975
22 | 0.252558685 | 0.128101945
23 | 0.19668004 | 0.037111334
24 | 0.120546595 | 0.032258065
25 | 0.242764891 | 0.099328745
26 | 0.270950589 | 0.132853403